## Sheet1
Compound / Fuel | Class | Bulk Alkyl Benzene (%) | Bulk Naphahtelenes (%) | Aromatic content (%v) | N-, Iso-paraffin content (%v) | Cyclo-paraffin content (%v) | Total paraffins | O-ring Swell (% v/v) | Temperature (°C) | Source
A-1 | Fuel blend |  |  | 11.9 |  |  |  | 9.5 | 37 | Faulhaber (2023) | Faulhaber, C., Borland, C., Boehm, R., & Heyne, J. (2023). Measurements of nitrile rubber absorption of hydrocarbons: Trends for sustainable aviation fuel compatibility. Energy & Fuels, 37(13), 9207–9219. https://doi.org/10.1021/acs.energyfuels.3c00781
A-2 | Fuel blend |  |  | 16.4 |  |  |  | 13.2 | Avg. 22 & 37 | Faulhaber (2023) | Faulhaber, C., Borland, C., Boehm, R., & Heyne, J. (2023). Measurements of nitrile rubber absorption of hydrocarbons: Trends for sustainable aviation fuel compatibility. Energy & Fuels, 37(13), 9207–9219. https://doi.org/10.1021/acs.energyfuels.3c00782
A-3 | Fuel blend |  |  | 18.4 |  |  |  | 13.6 | 37 | Faulhaber (2023) | Faulhaber, C., Borland, C., Boehm, R., & Heyne, J. (2023). Measurements of nitrile rubber absorption of hydrocarbons: Trends for sustainable aviation fuel compatibility. Energy & Fuels, 37(13), 9207–9219. https://doi.org/10.1021/acs.energyfuels.3c00783
C-1 | Fuel blend |  |  | 0.7 | 98 | 0 |  | 0.5 | Avg. 22 & 37 | Faulhaber (2023) | Faulhaber, C., Borland, C., Boehm, R., & Heyne, J. (2023). Measurements of nitrile rubber absorption of hydrocarbons: Trends for sustainable aviation fuel compatibility. Energy & Fuels, 37(13), 9207–9219. https://doi.org/10.1021/acs.energyfuels.3c00784
HEFA | Fuel blend |  |  | 0 |  |  |  | 0.3 | Avg. 22 & 37 | Faulhaber (2023) | Faulhaber, C., Borland, C., Boehm, R., & Heyne, J. (2023). Measurements of nitrile rubber absorption of hydrocarbons: Trends for sustainable aviation fuel compatibility. Energy & Fuels, 37(13), 9207–9219. https://doi.org/10.1021/acs.energyfuels.3c00785
SAK/HEFA (21/79 vol%) | Fuel blend |  |  | 20.1 |  |  |  | 12.3 | 22 | Faulhaber (2023) | Faulhaber, C., Borland, C., Boehm, R., & Heyne, J. (2023). Measurements of nitrile rubber absorption of hydrocarbons: Trends for sustainable aviation fuel compatibility. Energy & Fuels, 37(13), 9207–9219. https://doi.org/10.1021/acs.energyfuels.3c00786
C-1/A-2 (50/50 vol%) | Fuel blend |  |  | 8.55 |  |  |  | 5.3 | 37 | Faulhaber (2023) | Faulhaber, C., Borland, C., Boehm, R., & Heyne, J. (2023). Measurements of nitrile rubber absorption of hydrocarbons: Trends for sustainable aviation fuel compatibility. Energy & Fuels, 37(13), 9207–9219. https://doi.org/10.1021/acs.energyfuels.3c00787
C-1/A-2 (25/75 vol%) | Fuel blend |  |  | 12.475 |  |  |  | 8.9 | 37 | Faulhaber (2023) | Faulhaber, C., Borland, C., Boehm, R., & Heyne, J. (2023). Measurements of nitrile rubber absorption of hydrocarbons: Trends for sustainable aviation fuel compatibility. Energy & Fuels, 37(13), 9207–9219. https://doi.org/10.1021/acs.energyfuels.3c00788
C-1 + 8%v Benzene | Fuel doped with alkylbenzene |  |  | 8.644 | 91.356 | 0 |  | 1.3 | 22 | Faulhaber (2023) | Faulhaber, C., Borland, C., Boehm, R., & Heyne, J. (2023). Measurements of nitrile rubber absorption of hydrocarbons: Trends for sustainable aviation fuel compatibility. Energy & Fuels, 37(13), 9207–9219. https://doi.org/10.1021/acs.energyfuels.3c00789
C-1 + 8%v Toluene | Fuel doped with alkylbenzene |  |  | 8.644 | 91.356 | 0 |  | 3.8 | 22 | Faulhaber (2023) | Faulhaber, C., Borland, C., Boehm, R., & Heyne, J. (2023). Measurements of nitrile rubber absorption of hydrocarbons: Trends for sustainable aviation fuel compatibility. Energy & Fuels, 37(13), 9207–9219. https://doi.org/10.1021/acs.energyfuels.3c00790
C-1 + 8%v Ethylbenzene | Fuel doped with alkylbenzene |  |  | 8.644 | 91.356 | 0 |  | 6 | 37 | Faulhaber (2023) | Faulhaber, C., Borland, C., Boehm, R., & Heyne, J. (2023). Measurements of nitrile rubber absorption of hydrocarbons: Trends for sustainable aviation fuel compatibility. Energy & Fuels, 37(13), 9207–9219. https://doi.org/10.1021/acs.energyfuels.3c00791
C-1 + 8%v o-Xylene | Fuel doped with alkylbenzene |  |  | 8.644 | 91.356 | 0 |  | 5.4 | 22 | Faulhaber (2023) | Faulhaber, C., Borland, C., Boehm, R., & Heyne, J. (2023). Measurements of nitrile rubber absorption of hydrocarbons: Trends for sustainable aviation fuel compatibility. Energy & Fuels, 37(13), 9207–9219. https://doi.org/10.1021/acs.energyfuels.3c00792
C-1 + 8%v m-Xylene | Fuel doped with alkylbenzene |  |  | 8.644 | 91.356 | 0 |  | 3.4 | 22 | Faulhaber (2023) | Faulhaber, C., Borland, C., Boehm, R., & Heyne, J. (2023). Measurements of nitrile rubber absorption of hydrocarbons: Trends for sustainable aviation fuel compatibility. Energy & Fuels, 37(13), 9207–9219. https://doi.org/10.1021/acs.energyfuels.3c00793
C-1 + 8%v p-Xylene | Fuel doped with alkylbenzene |  |  | 8.644 | 91.356 | 0 |  | 4.7 | 37 | Faulhaber (2023) | Faulhaber, C., Borland, C., Boehm, R., & Heyne, J. (2023). Measurements of nitrile rubber absorption of hydrocarbons: Trends for sustainable aviation fuel compatibility. Energy & Fuels, 37(13), 9207–9219. https://doi.org/10.1021/acs.energyfuels.3c00794
C-1 + 8%v n-Propylbenzene | Fuel doped with alkylbenzene |  |  | 8.644 | 91.356 | 0 |  | 4.9 | 22 | Faulhaber (2023) | Faulhaber, C., Borland, C., Boehm, R., & Heyne, J. (2023). Measurements of nitrile rubber absorption of hydrocarbons: Trends for sustainable aviation fuel compatibility. Energy & Fuels, 37(13), 9207–9219. https://doi.org/10.1021/acs.energyfuels.3c00795
C-1 + 8%v 1,2,3-Trimethylbenzene | Fuel doped with alkylbenzene |  |  | 8.644 | 91.356 | 0 |  | 6.8 | 22 | Faulhaber (2023) | Faulhaber, C., Borland, C., Boehm, R., & Heyne, J. (2023). Measurements of nitrile rubber absorption of hydrocarbons: Trends for sustainable aviation fuel compatibility. Energy & Fuels, 37(13), 9207–9219. https://doi.org/10.1021/acs.energyfuels.3c00796
C-1 + 8%v 1,2,4-Trimethylbenzene | Fuel doped with alkylbenzene |  |  | 8.644 | 91.356 | 0 |  | 5.1 | 22 | Faulhaber (2023) | Faulhaber, C., Borland, C., Boehm, R., & Heyne, J. (2023). Measurements of nitrile rubber absorption of hydrocarbons: Trends for sustainable aviation fuel compatibility. Energy & Fuels, 37(13), 9207–9219. https://doi.org/10.1021/acs.energyfuels.3c00797
C-1 + 8%v 1,3,5-Trimethylbenzene | Fuel doped with alkylbenzene |  |  | 8.644 | 91.356 | 0 |  | 4.6 | 37 | Faulhaber (2023) | Faulhaber, C., Borland, C., Boehm, R., & Heyne, J. (2023). Measurements of nitrile rubber absorption of hydrocarbons: Trends for sustainable aviation fuel compatibility. Energy & Fuels, 37(13), 9207–9219. https://doi.org/10.1021/acs.energyfuels.3c00798
C-1 + 8%v n-Butylbenzene | Fuel doped with alkylbenzene |  |  | 8.644 | 91.356 | 0 |  | 3.9 | 22 | Faulhaber (2023) | Faulhaber, C., Borland, C., Boehm, R., & Heyne, J. (2023). Measurements of nitrile rubber absorption of hydrocarbons: Trends for sustainable aviation fuel compatibility. Energy & Fuels, 37(13), 9207–9219. https://doi.org/10.1021/acs.energyfuels.3c00799
C-1 + 8%v n-Pentylbenzene | Fuel doped with alkylbenzene |  |  | 8.644 | 91.356 | 0 |  | 4.4 | 37 | Faulhaber (2023) | Faulhaber, C., Borland, C., Boehm, R., & Heyne, J. (2023). Measurements of nitrile rubber absorption of hydrocarbons: Trends for sustainable aviation fuel compatibility. Energy & Fuels, 37(13), 9207–9219. https://doi.org/10.1021/acs.energyfuels.3c00800
C-1 + 8%v n-Hexylbenzene | Fuel doped with alkylbenzene |  |  | 8.644 | 91.356 | 0 |  | 4.3 | 22 | Faulhaber (2023) | Faulhaber, C., Borland, C., Boehm, R., & Heyne, J. (2023). Measurements of nitrile rubber absorption of hydrocarbons: Trends for sustainable aviation fuel compatibility. Energy & Fuels, 37(13), 9207–9219. https://doi.org/10.1021/acs.energyfuels.3c00801
C-1 + 8%v n-Heptylbenzene | Fuel doped with alkylbenzene |  |  | 8.644 | 91.356 | 0 |  | 3.1 | 22 | Faulhaber (2023) | Faulhaber, C., Borland, C., Boehm, R., & Heyne, J. (2023). Measurements of nitrile rubber absorption of hydrocarbons: Trends for sustainable aviation fuel compatibility. Energy & Fuels, 37(13), 9207–9219. https://doi.org/10.1021/acs.energyfuels.3c00802
C-1 + 8%v Tetralin | Fuel doped with cyclo-aromatic |  |  | 8.644 | 91.356 | 0 |  | 7.1 | 37 | Faulhaber (2023) | Faulhaber, C., Borland, C., Boehm, R., & Heyne, J. (2023). Measurements of nitrile rubber absorption of hydrocarbons: Trends for sustainable aviation fuel compatibility. Energy & Fuels, 37(13), 9207–9219. https://doi.org/10.1021/acs.energyfuels.3c00803
C-1 + 8%v Indane | Fuel doped with cyclo-aromatic |  |  | 8.644 | 91.356 | 0 |  | 8.3 | 37 | Faulhaber (2023) | Faulhaber, C., Borland, C., Boehm, R., & Heyne, J. (2023). Measurements of nitrile rubber absorption of hydrocarbons: Trends for sustainable aviation fuel compatibility. Energy & Fuels, 37(13), 9207–9219. https://doi.org/10.1021/acs.energyfuels.3c00804
C-1 + 8%v 1-Methylnaphthalene | Fuel doped with naphthalene |  |  | 8.644 | 91.356 | 0 |  | 15 | 37 | Faulhaber (2023) | Faulhaber, C., Borland, C., Boehm, R., & Heyne, J. (2023). Measurements of nitrile rubber absorption of hydrocarbons: Trends for sustainable aviation fuel compatibility. Energy & Fuels, 37(13), 9207–9219. https://doi.org/10.1021/acs.energyfuels.3c00805
C-1 + 8%v 2-Ethylnaphthalene | Fuel doped with naphthalene |  |  | 8.644 | 91.356 | 0 |  | 12.1 | 22 | Faulhaber (2023) | Faulhaber, C., Borland, C., Boehm, R., & Heyne, J. (2023). Measurements of nitrile rubber absorption of hydrocarbons: Trends for sustainable aviation fuel compatibility. Energy & Fuels, 37(13), 9207–9219. https://doi.org/10.1021/acs.energyfuels.3c00806
C-1 + 8%v 2-Isopropylnaphthalene | Fuel doped with naphthalene |  |  | 8.644 | 91.356 | 0 |  | 10.9 | 37 | Faulhaber (2023) | Faulhaber, C., Borland, C., Boehm, R., & Heyne, J. (2023). Measurements of nitrile rubber absorption of hydrocarbons: Trends for sustainable aviation fuel compatibility. Energy & Fuels, 37(13), 9207–9219. https://doi.org/10.1021/acs.energyfuels.3c00807
C-1 + 8%v Biphenyl | Fuel doped with Biphenyl |  |  | 8.644 | 91.356 | 0 |  | 17.4 | 22 | Faulhaber (2023) | Faulhaber, C., Borland, C., Boehm, R., & Heyne, J. (2023). Measurements of nitrile rubber absorption of hydrocarbons: Trends for sustainable aviation fuel compatibility. Energy & Fuels, 37(13), 9207–9219. https://doi.org/10.1021/acs.energyfuels.3c00808
C-1 + 8%v Cyclohexane | Fuel doped with monocycloparaffin |  |  | 0.644 | 91.356 | 8 |  | 2.3 | 22 | Faulhaber (2023) | Faulhaber, C., Borland, C., Boehm, R., & Heyne, J. (2023). Measurements of nitrile rubber absorption of hydrocarbons: Trends for sustainable aviation fuel compatibility. Energy & Fuels, 37(13), 9207–9219. https://doi.org/10.1021/acs.energyfuels.3c00809
C-1 + 8%v Methylcyclohexane | Fuel doped with monocycloparaffin |  |  | 0.644 | 91.356 | 8 |  | 1.6 | 22 | Faulhaber (2023) | Faulhaber, C., Borland, C., Boehm, R., & Heyne, J. (2023). Measurements of nitrile rubber absorption of hydrocarbons: Trends for sustainable aviation fuel compatibility. Energy & Fuels, 37(13), 9207–9219. https://doi.org/10.1021/acs.energyfuels.3c00810
C-1 + 8%v Ethylcyclohexane | Fuel doped with monocycloparaffin |  |  | 0.644 | 91.356 | 8 |  | 1.9 | 37 | Faulhaber (2023) | Faulhaber, C., Borland, C., Boehm, R., & Heyne, J. (2023). Measurements of nitrile rubber absorption of hydrocarbons: Trends for sustainable aviation fuel compatibility. Energy & Fuels, 37(13), 9207–9219. https://doi.org/10.1021/acs.energyfuels.3c00811
C-1 + 8%v cis-1,2-Dimethylcyclohexane | Fuel doped with monocycloparaffin |  |  | 0.644 | 91.356 | 8 |  | 1 | 22 | Faulhaber (2023) | Faulhaber, C., Borland, C., Boehm, R., & Heyne, J. (2023). Measurements of nitrile rubber absorption of hydrocarbons: Trends for sustainable aviation fuel compatibility. Energy & Fuels, 37(13), 9207–9219. https://doi.org/10.1021/acs.energyfuels.3c00812
C-1 + 8%v trans-1,2-Dimethylcyclohexane | Fuel doped with monocycloparaffin |  |  | 0.644 | 91.356 | 8 |  | 1.2 | 22 | Faulhaber (2023) | Faulhaber, C., Borland, C., Boehm, R., & Heyne, J. (2023). Measurements of nitrile rubber absorption of hydrocarbons: Trends for sustainable aviation fuel compatibility. Energy & Fuels, 37(13), 9207–9219. https://doi.org/10.1021/acs.energyfuels.3c00813
C-1 + 8%v cis-1,3-Dimethylcyclohexane | Fuel doped with monocycloparaffin |  |  | 0.644 | 91.356 | 8 |  | 0.4 | 22 | Faulhaber (2023) | Faulhaber, C., Borland, C., Boehm, R., & Heyne, J. (2023). Measurements of nitrile rubber absorption of hydrocarbons: Trends for sustainable aviation fuel compatibility. Energy & Fuels, 37(13), 9207–9219. https://doi.org/10.1021/acs.energyfuels.3c00814
C-1 + 8%v trans-1,3-Dimethylcyclohexane | Fuel doped with monocycloparaffin |  |  | 0.644 | 91.356 | 8 |  | 1 | 22 | Faulhaber (2023) | Faulhaber, C., Borland, C., Boehm, R., & Heyne, J. (2023). Measurements of nitrile rubber absorption of hydrocarbons: Trends for sustainable aviation fuel compatibility. Energy & Fuels, 37(13), 9207–9219. https://doi.org/10.1021/acs.energyfuels.3c00815
C-1 + 8%v cis-1,4-Dimethylcyclohexane | Fuel doped with monocycloparaffin |  |  | 0.644 | 91.356 | 8 |  | 1 | 22 | Faulhaber (2023) | Faulhaber, C., Borland, C., Boehm, R., & Heyne, J. (2023). Measurements of nitrile rubber absorption of hydrocarbons: Trends for sustainable aviation fuel compatibility. Energy & Fuels, 37(13), 9207–9219. https://doi.org/10.1021/acs.energyfuels.3c00816
C-1 + 8%v trans-1,4-Dimethylcyclohexane | Fuel doped with monocycloparaffin |  |  | 0.644 | 91.356 | 8 |  | 1.2 | 37 | Faulhaber (2023) | Faulhaber, C., Borland, C., Boehm, R., & Heyne, J. (2023). Measurements of nitrile rubber absorption of hydrocarbons: Trends for sustainable aviation fuel compatibility. Energy & Fuels, 37(13), 9207–9219. https://doi.org/10.1021/acs.energyfuels.3c00817
C-1 + 8%v n-Propylcyclohexane | Fuel doped with monocycloparaffin |  |  | 0.644 | 91.356 | 8 |  | 1.6 | 37 | Faulhaber (2023) | Faulhaber, C., Borland, C., Boehm, R., & Heyne, J. (2023). Measurements of nitrile rubber absorption of hydrocarbons: Trends for sustainable aviation fuel compatibility. Energy & Fuels, 37(13), 9207–9219. https://doi.org/10.1021/acs.energyfuels.3c00818
C-1 + 8%v 1,2,4-Trimethylcyclohexane | Fuel doped with monocycloparaffin |  |  | 0.644 | 91.356 | 8 |  | 1 | 22 | Faulhaber (2023) | Faulhaber, C., Borland, C., Boehm, R., & Heyne, J. (2023). Measurements of nitrile rubber absorption of hydrocarbons: Trends for sustainable aviation fuel compatibility. Energy & Fuels, 37(13), 9207–9219. https://doi.org/10.1021/acs.energyfuels.3c00819
C-1 + 8%v 1,3,5-Trimethylcyclohexane | Fuel doped with monocycloparaffin |  |  | 0.644 | 91.356 | 8 |  | 1 | 22 | Faulhaber (2023) | Faulhaber, C., Borland, C., Boehm, R., & Heyne, J. (2023). Measurements of nitrile rubber absorption of hydrocarbons: Trends for sustainable aviation fuel compatibility. Energy & Fuels, 37(13), 9207–9219. https://doi.org/10.1021/acs.energyfuels.3c00820
C-1 + 8%v n-Butylcyclohexane | Fuel doped with monocycloparaffin |  |  | 0.644 | 91.356 | 8 |  | 1 | 22 | Faulhaber (2023) | Faulhaber, C., Borland, C., Boehm, R., & Heyne, J. (2023). Measurements of nitrile rubber absorption of hydrocarbons: Trends for sustainable aviation fuel compatibility. Energy & Fuels, 37(13), 9207–9219. https://doi.org/10.1021/acs.energyfuels.3c00821
C-1 + 8%v n-Pentylcyclohexane | Fuel doped with monocycloparaffin |  |  | 0.644 | 91.356 | 8 |  | 1.5 | 37 | Faulhaber (2023) | Faulhaber, C., Borland, C., Boehm, R., & Heyne, J. (2023). Measurements of nitrile rubber absorption of hydrocarbons: Trends for sustainable aviation fuel compatibility. Energy & Fuels, 37(13), 9207–9219. https://doi.org/10.1021/acs.energyfuels.3c00822
C-1 + 8%v n-Hexylcyclohexane | Fuel doped with monocycloparaffin |  |  | 0.644 | 91.356 | 8 |  | 0.5 | 22 | Faulhaber (2023) | Faulhaber, C., Borland, C., Boehm, R., & Heyne, J. (2023). Measurements of nitrile rubber absorption of hydrocarbons: Trends for sustainable aviation fuel compatibility. Energy & Fuels, 37(13), 9207–9219. https://doi.org/10.1021/acs.energyfuels.3c00823
C-1 + 8%v n-Heptylcyclohexane | Fuel doped with monocycloparaffin |  |  | 0.644 | 91.356 | 8 |  | 1 | 22 | Faulhaber (2023) | Faulhaber, C., Borland, C., Boehm, R., & Heyne, J. (2023). Measurements of nitrile rubber absorption of hydrocarbons: Trends for sustainable aviation fuel compatibility. Energy & Fuels, 37(13), 9207–9219. https://doi.org/10.1021/acs.energyfuels.3c00824
C-1 + 8%v cis-Decalin | Fuel doped with dicycloparaffin |  |  | 0.644 | 91.356 | 8 |  | 1.7 | 22 | Faulhaber (2023) | Faulhaber, C., Borland, C., Boehm, R., & Heyne, J. (2023). Measurements of nitrile rubber absorption of hydrocarbons: Trends for sustainable aviation fuel compatibility. Energy & Fuels, 37(13), 9207–9219. https://doi.org/10.1021/acs.energyfuels.3c00825
C-1 + 8%v trans-Decalin | Fuel doped with dicycloparaffin |  |  | 0.644 | 91.356 | 8 |  | 1.9 | 22 | Faulhaber (2023) | Faulhaber, C., Borland, C., Boehm, R., & Heyne, J. (2023). Measurements of nitrile rubber absorption of hydrocarbons: Trends for sustainable aviation fuel compatibility. Energy & Fuels, 37(13), 9207–9219. https://doi.org/10.1021/acs.energyfuels.3c00826
C-1 + 8%v Bicyclohexyl | Fuel doped with dicycloparaffin |  |  | 0.644 | 91.356 | 8 |  | 1 | 22 | Faulhaber (2023) | Faulhaber, C., Borland, C., Boehm, R., & Heyne, J. (2023). Measurements of nitrile rubber absorption of hydrocarbons: Trends for sustainable aviation fuel compatibility. Energy & Fuels, 37(13), 9207–9219. https://doi.org/10.1021/acs.energyfuels.3c00827
C-1 + 8%v n-Butylcyclohexane | Fuel doped with monocycloparaffin |  |  | 0.679 | 96.321 | 3 |  | 1.4 |  | Faulhaber (2023) | Faulhaber, C., Borland, C., Boehm, R., & Heyne, J. (2023). Measurements of nitrile rubber absorption of hydrocarbons: Trends for sustainable aviation fuel compatibility. Energy & Fuels, 37(13), 9207–9219. https://doi.org/10.1021/acs.energyfuels.3c00828
C-1 + 8%v n-Butylcyclohexane | Fuel doped with monocycloparaffin |  |  | 0.665 | 94.335 | 5 |  | 1.6 |  | Faulhaber (2023) | Faulhaber, C., Borland, C., Boehm, R., & Heyne, J. (2023). Measurements of nitrile rubber absorption of hydrocarbons: Trends for sustainable aviation fuel compatibility. Energy & Fuels, 37(13), 9207–9219. https://doi.org/10.1021/acs.energyfuels.3c00829
C-1 + 10%v n-Butylcyclohexane | Fuel doped with monocycloparaffin |  |  | 0.63 | 89.37 | 10 |  | 2.1 |  | Faulhaber (2023) | Faulhaber, C., Borland, C., Boehm, R., & Heyne, J. (2023). Measurements of nitrile rubber absorption of hydrocarbons: Trends for sustainable aviation fuel compatibility. Energy & Fuels, 37(13), 9207–9219. https://doi.org/10.1021/acs.energyfuels.3c00830
C-1 + 15%v n-Butylcyclohexane | Fuel doped with monocycloparaffin |  |  | 0.595 | 84.405 | 15 |  | 2.3 |  | Faulhaber (2023) | Faulhaber, C., Borland, C., Boehm, R., & Heyne, J. (2023). Measurements of nitrile rubber absorption of hydrocarbons: Trends for sustainable aviation fuel compatibility. Energy & Fuels, 37(13), 9207–9219. https://doi.org/10.1021/acs.energyfuels.3c00831
C-1 + 25%v n-Butylcyclohexane | Fuel doped with monocycloparaffin |  |  | 0.525 | 74.475 | 25 |  | 3.3 |  | Faulhaber (2023) | Faulhaber, C., Borland, C., Boehm, R., & Heyne, J. (2023). Measurements of nitrile rubber absorption of hydrocarbons: Trends for sustainable aviation fuel compatibility. Energy & Fuels, 37(13), 9207–9219. https://doi.org/10.1021/acs.energyfuels.3c00832
C-1 + 40%v n-Butylcyclohexane | Fuel doped with monocycloparaffin |  |  | 0.42 | 59.58 | 40 |  | 4.2 |  | Faulhaber (2023) | Faulhaber, C., Borland, C., Boehm, R., & Heyne, J. (2023). Measurements of nitrile rubber absorption of hydrocarbons: Trends for sustainable aviation fuel compatibility. Energy & Fuels, 37(13), 9207–9219. https://doi.org/10.1021/acs.energyfuels.3c00833
ATJ | Fuel blend |  |  | 0 | 100 | 0 |  | 2.5 |  | Prak (2025) | Luning Prak, D. J., Graham, D., Hunt, K., Evans, M., Dickerson, T., Slager, J., & Cowart, J. S. (2025). Determining the swelling behavior and tensile strengths of commercially produced Buna-N O-rings and stereolithographic additively manufactured O-rings after exposure to mixtures containing jet fuels, synthetic fuels, and fuel surrogate. ACS Omega, 10(30), 33777–33787. doi:10.1021/acsomega.5c04803
10% cis-decalin, 90% ATJ-SPK | Fuel doped with dicycloparaffin |  |  | 0 | 90 | 10 |  | 6 |  | Prak (2025) | Luning Prak, D. J., Graham, D., Hunt, K., Evans, M., Dickerson, T., Slager, J., & Cowart, J. S. (2025). Determining the swelling behavior and tensile strengths of commercially produced Buna-N O-rings and stereolithographic additively manufactured O-rings after exposure to mixtures containing jet fuels, synthetic fuels, and fuel surrogate. ACS Omega, 10(30), 33777–33787. doi:10.1021/acsomega.5c04804
25% cis-decalin, 75% ATJ-SPK | Fuel doped with dicycloparaffin |  |  | 0 | 75 | 25 |  | 12 |  | Prak (2025) | Luning Prak, D. J., Graham, D., Hunt, K., Evans, M., Dickerson, T., Slager, J., & Cowart, J. S. (2025). Determining the swelling behavior and tensile strengths of commercially produced Buna-N O-rings and stereolithographic additively manufactured O-rings after exposure to mixtures containing jet fuels, synthetic fuels, and fuel surrogate. ACS Omega, 10(30), 33777–33787. doi:10.1021/acsomega.5c04805
50% cis-decalin, 50% ATJ-SPK | Fuel doped with dicycloparaffin |  |  | 0 | 50 | 50 |  | 24.5 |  | Prak (2025) | Luning Prak, D. J., Graham, D., Hunt, K., Evans, M., Dickerson, T., Slager, J., & Cowart, J. S. (2025). Determining the swelling behavior and tensile strengths of commercially produced Buna-N O-rings and stereolithographic additively manufactured O-rings after exposure to mixtures containing jet fuels, synthetic fuels, and fuel surrogate. ACS Omega, 10(30), 33777–33787. doi:10.1021/acsomega.5c04806
50% ATJ, 50% JP-5 | Fuel blend |  |  | 0 | 100 | 0 |  | 12.5 |  | Prak (2025) | Luning Prak, D. J., Graham, D., Hunt, K., Evans, M., Dickerson, T., Slager, J., & Cowart, J. S. (2025). Determining the swelling behavior and tensile strengths of commercially produced Buna-N O-rings and stereolithographic additively manufactured O-rings after exposure to mixtures containing jet fuels, synthetic fuels, and fuel surrogate. ACS Omega, 10(30), 33777–33787. doi:10.1021/acsomega.5c04807
10% cis-decalin, 45% ATJ-SPK, 45% JP-5 | Fuel doped with dicycloparaffin |  |  | 0 | 100 | 0 |  | 16.5 |  | Prak (2025) | Luning Prak, D. J., Graham, D., Hunt, K., Evans, M., Dickerson, T., Slager, J., & Cowart, J. S. (2025). Determining the swelling behavior and tensile strengths of commercially produced Buna-N O-rings and stereolithographic additively manufactured O-rings after exposure to mixtures containing jet fuels, synthetic fuels, and fuel surrogate. ACS Omega, 10(30), 33777–33787. doi:10.1021/acsomega.5c04808
5% butylbenzene, 5% cis-decalin, 45% ATJ-SPK, 45% JP-5 | Fuel surrogate with alkylbenzene and dicycloparaffin |  |  | 12.02 | 66.96 | 21.02 |  | 18.8 |  | Prak (2025) | Luning Prak, D. J., Graham, D., Hunt, K., Evans, M., Dickerson, T., Slager, J., & Cowart, J. S. (2025). Determining the swelling behavior and tensile strengths of commercially produced Buna-N O-rings and stereolithographic additively manufactured O-rings after exposure to mixtures containing jet fuels, synthetic fuels, and fuel surrogate. ACS Omega, 10(30), 33777–33787. doi:10.1021/acsomega.5c04809
10% butylbenzene, 45% ATJ-SPK, 45% JP-5 | Fuel surrogate with alkylbenzene and dicycloparaffin |  |  | 17.02 | 66.96 | 16.02 |  | 22 |  | Prak (2025) | Luning Prak, D. J., Graham, D., Hunt, K., Evans, M., Dickerson, T., Slager, J., & Cowart, J. S. (2025). Determining the swelling behavior and tensile strengths of commercially produced Buna-N O-rings and stereolithographic additively manufactured O-rings after exposure to mixtures containing jet fuels, synthetic fuels, and fuel surrogate. ACS Omega, 10(30), 33777–33787. doi:10.1021/acsomega.5c04810
10% tetralin, 45% ATJ-SPK, 45% JP-5 | Fuel doped with cyclo-aromatic |  |  | 17.02 | 66.96 | 16.02 |  | 24 |  | Prak (2025) | Luning Prak, D. J., Graham, D., Hunt, K., Evans, M., Dickerson, T., Slager, J., & Cowart, J. S. (2025). Determining the swelling behavior and tensile strengths of commercially produced Buna-N O-rings and stereolithographic additively manufactured O-rings after exposure to mixtures containing jet fuels, synthetic fuels, and fuel surrogate. ACS Omega, 10(30), 33777–33787. doi:10.1021/acsomega.5c04811
25% ATJ-SPK, 75% JP-5 | Fuel blend |  |  | 11.7 | 61.6 | 26.7 |  | 18.8 |  | Prak (2025) | Luning Prak, D. J., Graham, D., Hunt, K., Evans, M., Dickerson, T., Slager, J., & Cowart, J. S. (2025). Determining the swelling behavior and tensile strengths of commercially produced Buna-N O-rings and stereolithographic additively manufactured O-rings after exposure to mixtures containing jet fuels, synthetic fuels, and fuel surrogate. ACS Omega, 10(30), 33777–33787. doi:10.1021/acsomega.5c04812
10% cis-decalin, 20% ATJ-SPK, 70% JP-5 | Fuel doped with dicycloparaffin |  |  | 0 | 54.16 | 34.92 |  | 21.5 |  | Prak (2025) | Luning Prak, D. J., Graham, D., Hunt, K., Evans, M., Dickerson, T., Slager, J., & Cowart, J. S. (2025). Determining the swelling behavior and tensile strengths of commercially produced Buna-N O-rings and stereolithographic additively manufactured O-rings after exposure to mixtures containing jet fuels, synthetic fuels, and fuel surrogate. ACS Omega, 10(30), 33777–33787. doi:10.1021/acsomega.5c04813
10% cyclohexane, 20% ATJ-SPK, 70% JP-5 | Fuel doped with monocycloparaffin |  |  | 0 | 54.16 | 34.92 |  | 20 |  | Prak (2025) | Luning Prak, D. J., Graham, D., Hunt, K., Evans, M., Dickerson, T., Slager, J., & Cowart, J. S. (2025). Determining the swelling behavior and tensile strengths of commercially produced Buna-N O-rings and stereolithographic additively manufactured O-rings after exposure to mixtures containing jet fuels, synthetic fuels, and fuel surrogate. ACS Omega, 10(30), 33777–33787. doi:10.1021/acsomega.5c04814
10% trans-decalin, 20% ATJ-SPK, 70% JP-5 | Fuel doped with dicycloparaffin |  |  | 0 | 54.16 | 34.92 |  | 21 |  | Prak (2025) | Luning Prak, D. J., Graham, D., Hunt, K., Evans, M., Dickerson, T., Slager, J., & Cowart, J. S. (2025). Determining the swelling behavior and tensile strengths of commercially produced Buna-N O-rings and stereolithographic additively manufactured O-rings after exposure to mixtures containing jet fuels, synthetic fuels, and fuel surrogate. ACS Omega, 10(30), 33777–33787. doi:10.1021/acsomega.5c04815
10% ATJ-SPK, 90% JP-5 | Fuel blend |  |  | 14.04 | 53.92 | 32.04 |  | 21 |  | Prak (2025) | Luning Prak, D. J., Graham, D., Hunt, K., Evans, M., Dickerson, T., Slager, J., & Cowart, J. S. (2025). Determining the swelling behavior and tensile strengths of commercially produced Buna-N O-rings and stereolithographic additively manufactured O-rings after exposure to mixtures containing jet fuels, synthetic fuels, and fuel surrogate. ACS Omega, 10(30), 33777–33787. doi:10.1021/acsomega.5c04816
10% cis-decalin, 5% ATJ-SPK, 85% JP-5 | Fuel doped with dicycloparaffin |  |  | 13.26 | 46.48 | 40.26 |  | 24 |  | Prak (2025) | Luning Prak, D. J., Graham, D., Hunt, K., Evans, M., Dickerson, T., Slager, J., & Cowart, J. S. (2025). Determining the swelling behavior and tensile strengths of commercially produced Buna-N O-rings and stereolithographic additively manufactured O-rings after exposure to mixtures containing jet fuels, synthetic fuels, and fuel surrogate. ACS Omega, 10(30), 33777–33787. doi:10.1021/acsomega.5c04817
10% cyclohexane, 5% ATJ-SPK, 85% JP-5 | Fuel doped with monocycloparaffin |  |  | 0 | 46.48 | 40.26 |  | 24 |  | Prak (2025) | Luning Prak, D. J., Graham, D., Hunt, K., Evans, M., Dickerson, T., Slager, J., & Cowart, J. S. (2025). Determining the swelling behavior and tensile strengths of commercially produced Buna-N O-rings and stereolithographic additively manufactured O-rings after exposure to mixtures containing jet fuels, synthetic fuels, and fuel surrogate. ACS Omega, 10(30), 33777–33787. doi:10.1021/acsomega.5c04818
10% trans-decalin, 5% ATJ-SPK, 85% JP-5 | Fuel doped with dicycloparaffin |  |  | 0 | 46.48 | 40.26 |  | 22.5 |  | Prak (2025) | Luning Prak, D. J., Graham, D., Hunt, K., Evans, M., Dickerson, T., Slager, J., & Cowart, J. S. (2025). Determining the swelling behavior and tensile strengths of commercially produced Buna-N O-rings and stereolithographic additively manufactured O-rings after exposure to mixtures containing jet fuels, synthetic fuels, and fuel surrogate. ACS Omega, 10(30), 33777–33787. doi:10.1021/acsomega.5c04819
JP-5 | Fuel blend |  |  | 15.6 | 48.8 | 35.6 |  | 22.5 |  | Prak (2025) | Luning Prak, D. J., Graham, D., Hunt, K., Evans, M., Dickerson, T., Slager, J., & Cowart, J. S. (2025). Determining the swelling behavior and tensile strengths of commercially produced Buna-N O-rings and stereolithographic additively manufactured O-rings after exposure to mixtures containing jet fuels, synthetic fuels, and fuel surrogate. ACS Omega, 10(30), 33777–33787. doi:10.1021/acsomega.5c04820
ATJ * surrogate | Fuel blend |  |  | 0 | 100 | 0 |  | 2.5 |  | Prak (2025) | Luning Prak, D. J., Graham, D., Hunt, K., Evans, M., Dickerson, T., Slager, J., & Cowart, J. S. (2025). Determining the swelling behavior and tensile strengths of commercially produced Buna-N O-rings and stereolithographic additively manufactured O-rings after exposure to mixtures containing jet fuels, synthetic fuels, and fuel surrogate. ACS Omega, 10(30), 33777–33787. doi:10.1021/acsomega.5c04821
10% cis, 90% ATJ-SPK * surrogate | Fuel doped with dicycloparaffin |  |  | 0 | 90 | 10 |  | 7.5 |  | Prak (2025) | Luning Prak, D. J., Graham, D., Hunt, K., Evans, M., Dickerson, T., Slager, J., & Cowart, J. S. (2025). Determining the swelling behavior and tensile strengths of commercially produced Buna-N O-rings and stereolithographic additively manufactured O-rings after exposure to mixtures containing jet fuels, synthetic fuels, and fuel surrogate. ACS Omega, 10(30), 33777–33787. doi:10.1021/acsomega.5c04822
25% cis, 75% ATJ-SPK * surrogate | Fuel doped with dicycloparaffin |  |  | 0 | 75 | 25 |  | 14.5 |  | Prak (2025) | Luning Prak, D. J., Graham, D., Hunt, K., Evans, M., Dickerson, T., Slager, J., & Cowart, J. S. (2025). Determining the swelling behavior and tensile strengths of commercially produced Buna-N O-rings and stereolithographic additively manufactured O-rings after exposure to mixtures containing jet fuels, synthetic fuels, and fuel surrogate. ACS Omega, 10(30), 33777–33787. doi:10.1021/acsomega.5c04823
50% cis, 50% ATJ-SPK * surrogate | Fuel doped with dicycloparaffin |  |  | 0 | 50 | 50 |  | 25 |  | Prak (2025) | Luning Prak, D. J., Graham, D., Hunt, K., Evans, M., Dickerson, T., Slager, J., & Cowart, J. S. (2025). Determining the swelling behavior and tensile strengths of commercially produced Buna-N O-rings and stereolithographic additively manufactured O-rings after exposure to mixtures containing jet fuels, synthetic fuels, and fuel surrogate. ACS Omega, 10(30), 33777–33787. doi:10.1021/acsomega.5c04824
50% ATJ, 50% JP-5 * surrogate | Fuel blend |  |  | 0 | 100 | 0 |  | 15.5 |  | Prak (2025) | Luning Prak, D. J., Graham, D., Hunt, K., Evans, M., Dickerson, T., Slager, J., & Cowart, J. S. (2025). Determining the swelling behavior and tensile strengths of commercially produced Buna-N O-rings and stereolithographic additively manufactured O-rings after exposure to mixtures containing jet fuels, synthetic fuels, and fuel surrogate. ACS Omega, 10(30), 33777–33787. doi:10.1021/acsomega.5c04825
10% cis, 45% ATJ-SPK, 45% JP-5 * surrogate | Fuel doped with dicycloparaffin |  |  | 0 | 50 | 0 |  | 17.5 |  | Prak (2025) | Luning Prak, D. J., Graham, D., Hunt, K., Evans, M., Dickerson, T., Slager, J., & Cowart, J. S. (2025). Determining the swelling behavior and tensile strengths of commercially produced Buna-N O-rings and stereolithographic additively manufactured O-rings after exposure to mixtures containing jet fuels, synthetic fuels, and fuel surrogate. ACS Omega, 10(30), 33777–33787. doi:10.1021/acsomega.5c04826
5% BB, 5% cis, 45% ATJ-SPK, 45% JP-5 * surrogate | Fuel surrogate with alkylbenzene and dicycloparaffin |  |  | 12.02 | 66.96 | 21.02 |  | 21 |  | Prak (2025) | Luning Prak, D. J., Graham, D., Hunt, K., Evans, M., Dickerson, T., Slager, J., & Cowart, J. S. (2025). Determining the swelling behavior and tensile strengths of commercially produced Buna-N O-rings and stereolithographic additively manufactured O-rings after exposure to mixtures containing jet fuels, synthetic fuels, and fuel surrogate. ACS Omega, 10(30), 33777–33787. doi:10.1021/acsomega.5c04827
10% BB, 45% ATJ-SPK, 45% JP-5 * surrogate | Fuel surrogate with alkylbenzene and dicycloparaffin |  |  | 17.02 | 66.96 | 16.02 |  | 21 |  | Prak (2025) | Luning Prak, D. J., Graham, D., Hunt, K., Evans, M., Dickerson, T., Slager, J., & Cowart, J. S. (2025). Determining the swelling behavior and tensile strengths of commercially produced Buna-N O-rings and stereolithographic additively manufactured O-rings after exposure to mixtures containing jet fuels, synthetic fuels, and fuel surrogate. ACS Omega, 10(30), 33777–33787. doi:10.1021/acsomega.5c04828
10% tetra, 45% ATJ-SPK, 45% JP-5 * surrogate | Fuel doped with cyclo-aromatic |  |  | 17.02 | 66.96 | 16.02 |  | 28 |  | Prak (2025) | Luning Prak, D. J., Graham, D., Hunt, K., Evans, M., Dickerson, T., Slager, J., & Cowart, J. S. (2025). Determining the swelling behavior and tensile strengths of commercially produced Buna-N O-rings and stereolithographic additively manufactured O-rings after exposure to mixtures containing jet fuels, synthetic fuels, and fuel surrogate. ACS Omega, 10(30), 33777–33787. doi:10.1021/acsomega.5c04829
25% ATJ-SPK, 75% JP-5 * surrogate | Fuel blend |  |  | 11.7 | 61.6 | 26.7 |  | 20 |  | Prak (2025) | Luning Prak, D. J., Graham, D., Hunt, K., Evans, M., Dickerson, T., Slager, J., & Cowart, J. S. (2025). Determining the swelling behavior and tensile strengths of commercially produced Buna-N O-rings and stereolithographic additively manufactured O-rings after exposure to mixtures containing jet fuels, synthetic fuels, and fuel surrogate. ACS Omega, 10(30), 33777–33787. doi:10.1021/acsomega.5c04830
10% cis, 20% ATJ-SPK, 70% JP-5 * surrogate | Fuel doped with dicycloparaffin |  |  | 0 | 54.16 | 34.92 |  | 23.5 |  | Prak (2025) | Luning Prak, D. J., Graham, D., Hunt, K., Evans, M., Dickerson, T., Slager, J., & Cowart, J. S. (2025). Determining the swelling behavior and tensile strengths of commercially produced Buna-N O-rings and stereolithographic additively manufactured O-rings after exposure to mixtures containing jet fuels, synthetic fuels, and fuel surrogate. ACS Omega, 10(30), 33777–33787. doi:10.1021/acsomega.5c04831
10% tetralin, 20% ATJ-SPK, 70% JP-5 * surrogate | Fuel doped with cyclo-aromatic |  |  | 20.92 | 54.16 | 24.92 |  | 34 |  | Prak (2025) | Luning Prak, D. J., Graham, D., Hunt, K., Evans, M., Dickerson, T., Slager, J., & Cowart, J. S. (2025). Determining the swelling behavior and tensile strengths of commercially produced Buna-N O-rings and stereolithographic additively manufactured O-rings after exposure to mixtures containing jet fuels, synthetic fuels, and fuel surrogate. ACS Omega, 10(30), 33777–33787. doi:10.1021/acsomega.5c04832
10% ATJ-SPK, 90% JP-5 * surrogate | Fuel blend |  |  | 14.04 | 53.92 | 32.04 |  | 22.5 |  | Prak (2025) | Luning Prak, D. J., Graham, D., Hunt, K., Evans, M., Dickerson, T., Slager, J., & Cowart, J. S. (2025). Determining the swelling behavior and tensile strengths of commercially produced Buna-N O-rings and stereolithographic additively manufactured O-rings after exposure to mixtures containing jet fuels, synthetic fuels, and fuel surrogate. ACS Omega, 10(30), 33777–33787. doi:10.1021/acsomega.5c04833
SRI-1 |  | 8.5 | 0.2 | 8.7 |  |  | 91.3 |  |  | Graham (2011) | Graham, J. L., Rahmes, T. F., Kay, M. C., Belières, J.-P., Kinder, J. D., Millett, S. A., Ray, J., Vannice, W. L., & Trela, J. A. (2011). Impact of alternative jet fuel and fuel blends on non-metallic materials used in commercial aircraft fuel systems (DOT/FAA/AEE/2012-01). Federal Aviation Administration, Office of Environment and Energy.
4597 |  | 13.1 | 1.9 | 15 |  |  | 85 |  |  | Graham (2011) | Graham, J. L., Rahmes, T. F., Kay, M. C., Belières, J.-P., Kinder, J. D., Millett, S. A., Ray, J., Vannice, W. L., & Trela, J. A. (2011). Impact of alternative jet fuel and fuel blends on non-metallic materials used in commercial aircraft fuel systems (DOT/FAA/AEE/2012-01). Federal Aviation Administration, Office of Environment and Energy.
5245 |  | 15.3 | 0.2 | 15.5 |  |  | 84.5 |  |  | Graham (2011) | Graham, J. L., Rahmes, T. F., Kay, M. C., Belières, J.-P., Kinder, J. D., Millett, S. A., Ray, J., Vannice, W. L., & Trela, J. A. (2011). Impact of alternative jet fuel and fuel blends on non-metallic materials used in commercial aircraft fuel systems (DOT/FAA/AEE/2012-01). Federal Aviation Administration, Office of Environment and Energy.
3166 |  | 15.1 | 2.5 | 17.6 |  |  | 82.4 |  |  | Graham (2011) | Graham, J. L., Rahmes, T. F., Kay, M. C., Belières, J.-P., Kinder, J. D., Millett, S. A., Ray, J., Vannice, W. L., & Trela, J. A. (2011). Impact of alternative jet fuel and fuel blends on non-metallic materials used in commercial aircraft fuel systems (DOT/FAA/AEE/2012-01). Federal Aviation Administration, Office of Environment and Energy.
4598 |  | 16.2 | 1.4 | 17.6 |  |  | 82.4 |  |  | Graham (2011) | Graham, J. L., Rahmes, T. F., Kay, M. C., Belières, J.-P., Kinder, J. D., Millett, S. A., Ray, J., Vannice, W. L., & Trela, J. A. (2011). Impact of alternative jet fuel and fuel blends on non-metallic materials used in commercial aircraft fuel systems (DOT/FAA/AEE/2012-01). Federal Aviation Administration, Office of Environment and Energy.
4600 |  | 16.4 | 1.3 | 17.7 |  |  | 82.3 |  |  | Graham (2011) | Graham, J. L., Rahmes, T. F., Kay, M. C., Belières, J.-P., Kinder, J. D., Millett, S. A., Ray, J., Vannice, W. L., & Trela, J. A. (2011). Impact of alternative jet fuel and fuel blends on non-metallic materials used in commercial aircraft fuel systems (DOT/FAA/AEE/2012-01). Federal Aviation Administration, Office of Environment and Energy.
4658 |  | 16.4 | 1.3 | 17.7 |  |  | 82.3 |  |  | Graham (2011) | Graham, J. L., Rahmes, T. F., Kay, M. C., Belières, J.-P., Kinder, J. D., Millett, S. A., Ray, J., Vannice, W. L., & Trela, J. A. (2011). Impact of alternative jet fuel and fuel blends on non-metallic materials used in commercial aircraft fuel systems (DOT/FAA/AEE/2012-01). Federal Aviation Administration, Office of Environment and Energy.
4626 |  | 17.3 | 0.6 | 17.9 |  |  | 82.1 |  |  | Graham (2011) | Graham, J. L., Rahmes, T. F., Kay, M. C., Belières, J.-P., Kinder, J. D., Millett, S. A., Ray, J., Vannice, W. L., & Trela, J. A. (2011). Impact of alternative jet fuel and fuel blends on non-metallic materials used in commercial aircraft fuel systems (DOT/FAA/AEE/2012-01). Federal Aviation Administration, Office of Environment and Energy.
5661 |  | 17.5 | 0.6 | 18.1 |  |  | 81.9 |  |  | Graham (2011) | Graham, J. L., Rahmes, T. F., Kay, M. C., Belières, J.-P., Kinder, J. D., Millett, S. A., Ray, J., Vannice, W. L., & Trela, J. A. (2011). Impact of alternative jet fuel and fuel blends on non-metallic materials used in commercial aircraft fuel systems (DOT/FAA/AEE/2012-01). Federal Aviation Administration, Office of Environment and Energy.
4877 |  | 19.2 | 0.4 | 19.6 |  |  | 80.4 |  |  | Graham (2011) | Graham, J. L., Rahmes, T. F., Kay, M. C., Belières, J.-P., Kinder, J. D., Millett, S. A., Ray, J., Vannice, W. L., & Trela, J. A. (2011). Impact of alternative jet fuel and fuel blends on non-metallic materials used in commercial aircraft fuel systems (DOT/FAA/AEE/2012-01). Federal Aviation Administration, Office of Environment and Energy.
4599 |  | 18.5 | 1.4 | 19.9 |  |  | 80.1 |  |  | Graham (2011) | Graham, J. L., Rahmes, T. F., Kay, M. C., Belières, J.-P., Kinder, J. D., Millett, S. A., Ray, J., Vannice, W. L., & Trela, J. A. (2011). Impact of alternative jet fuel and fuel blends on non-metallic materials used in commercial aircraft fuel systems (DOT/FAA/AEE/2012-01). Federal Aviation Administration, Office of Environment and Energy.
3602 |  | 22 | 1.1 | 23.1 |  |  | 76.9 |  |  | Graham (2011) | Graham, J. L., Rahmes, T. F., Kay, M. C., Belières, J.-P., Kinder, J. D., Millett, S. A., Ray, J., Vannice, W. L., & Trela, J. A. (2011). Impact of alternative jet fuel and fuel blends on non-metallic materials used in commercial aircraft fuel systems (DOT/FAA/AEE/2012-01). Federal Aviation Administration, Office of Environment and Energy.
CHCJ | Fuel blend | [6 empty] | 5.5 |  | Romanczyk (2019) | Romanczyk, M., Ramirez Velasco, J. H., Xu, L., Vozka, P., Dissanayake, P., Wehde, K. E., Roe, N., Keating, E., Kilaz, G., Trice, R. W., Luning Prak, D. J., & Kenttämaa, H. (2019). The capability of organic compounds to swell acrylonitrile butadiene O-rings and their effects on O-ring mechanical properties. Fuel, 238, 483–492. https://doi.org/10.1016/j.fuel.2018.10.103
Jet A/HEFA (50/50 vol%) | Fuel blend | [6 empty] | 2.2 |  | Romanczyk (2019) | Romanczyk, M., Ramirez Velasco, J. H., Xu, L., Vozka, P., Dissanayake, P., Wehde, K. E., Roe, N., Keating, E., Kilaz, G., Trice, R. W., Luning Prak, D. J., & Kenttämaa, H. (2019). The capability of organic compounds to swell acrylonitrile butadiene O-rings and their effects on O-ring mechanical properties. Fuel, 238, 483–492. https://doi.org/10.1016/j.fuel.2018.10.103
Sasol IPK | Fuel blend / mostly iso-paraffinic SAF | 0 | 0 | 0 | 100 | 0 | 100 | 0.05 |  | Romanczyk (2019) | Romanczyk, M., Ramirez Velasco, J. H., Xu, L., Vozka, P., Dissanayake, P., Wehde, K. E., Roe, N., Keating, E., Kilaz, G., Trice, R. W., Luning Prak, D. J., & Kenttämaa, H. (2019). The capability of organic compounds to swell acrylonitrile butadiene O-rings and their effects on O-ring mechanical properties. Fuel, 238, 483–492. https://doi.org/10.1016/j.fuel.2018.10.103
Sasol IPK + 8%v Ethylbenzene | Fuel doped with alkylbenzene | 8 | 0 | 8 | 92 | 0 | 92 | 3.1 |  | Romanczyk (2019) | Romanczyk, M., Ramirez Velasco, J. H., Xu, L., Vozka, P., Dissanayake, P., Wehde, K. E., Roe, N., Keating, E., Kilaz, G., Trice, R. W., Luning Prak, D. J., & Kenttämaa, H. (2019). The capability of organic compounds to swell acrylonitrile butadiene O-rings and their effects on O-ring mechanical properties. Fuel, 238, 483–492. https://doi.org/10.1016/j.fuel.2018.10.103
Sasol IPK + 8%v Indane | Fuel doped with cycloaromatic | 0 | 0 | 8 | 92 | 0 | 92 | 2.8 |  | Romanczyk (2019) | Romanczyk, M., Ramirez Velasco, J. H., Xu, L., Vozka, P., Dissanayake, P., Wehde, K. E., Roe, N., Keating, E., Kilaz, G., Trice, R. W., Luning Prak, D. J., & Kenttämaa, H. (2019). The capability of organic compounds to swell acrylonitrile butadiene O-rings and their effects on O-ring mechanical properties. Fuel, 238, 483–492. https://doi.org/10.1016/j.fuel.2018.10.103
Sasol IPK + 8%v Tetralin | Fuel doped with cycloaromatic | 0 | 0 | 8 | 92 | 0 | 92 | 2.1 |  | Romanczyk (2019) | Romanczyk, M., Ramirez Velasco, J. H., Xu, L., Vozka, P., Dissanayake, P., Wehde, K. E., Roe, N., Keating, E., Kilaz, G., Trice, R. W., Luning Prak, D. J., & Kenttämaa, H. (2019). The capability of organic compounds to swell acrylonitrile butadiene O-rings and their effects on O-ring mechanical properties. Fuel, 238, 483–492. https://doi.org/10.1016/j.fuel.2018.10.103
Sasol IPK + 8%v n-Propylbenzene | Fuel doped with alkylbenzene | 8 | 0 | 8 | 92 | 0 | 92 | 1.9 |  | Romanczyk (2019) | Romanczyk, M., Ramirez Velasco, J. H., Xu, L., Vozka, P., Dissanayake, P., Wehde, K. E., Roe, N., Keating, E., Kilaz, G., Trice, R. W., Luning Prak, D. J., & Kenttämaa, H. (2019). The capability of organic compounds to swell acrylonitrile butadiene O-rings and their effects on O-ring mechanical properties. Fuel, 238, 483–492. https://doi.org/10.1016/j.fuel.2018.10.103
Sasol IPK + 1%v Naphthalene | Fuel doped with naphthalene | 0 | 1 | 1 | 99 | 0 | 99 | 1.6 |  | Romanczyk (2019) | Romanczyk, M., Ramirez Velasco, J. H., Xu, L., Vozka, P., Dissanayake, P., Wehde, K. E., Roe, N., Keating, E., Kilaz, G., Trice, R. W., Luning Prak, D. J., & Kenttämaa, H. (2019). The capability of organic compounds to swell acrylonitrile butadiene O-rings and their effects on O-ring mechanical properties. Fuel, 238, 483–492. https://doi.org/10.1016/j.fuel.2018.10.104
Sasol IPK + 8%v Isopropylbenzene | Fuel doped with alkylbenzene | 8 | 0 | 8 | 92 | 0 | 92 | 1.6 |  | Romanczyk (2019) | Romanczyk, M., Ramirez Velasco, J. H., Xu, L., Vozka, P., Dissanayake, P., Wehde, K. E., Roe, N., Keating, E., Kilaz, G., Trice, R. W., Luning Prak, D. J., & Kenttämaa, H. (2019). The capability of organic compounds to swell acrylonitrile butadiene O-rings and their effects on O-ring mechanical properties. Fuel, 238, 483–492. https://doi.org/10.1016/j.fuel.2018.10.105
Sasol IPK + 8%v n-Butylbenzene | Fuel doped with alkylbenzene | 8 | 0 | 8 | 92 | 0 | 92 | 1.4 |  | Romanczyk (2019) | Romanczyk, M., Ramirez Velasco, J. H., Xu, L., Vozka, P., Dissanayake, P., Wehde, K. E., Roe, N., Keating, E., Kilaz, G., Trice, R. W., Luning Prak, D. J., & Kenttämaa, H. (2019). The capability of organic compounds to swell acrylonitrile butadiene O-rings and their effects on O-ring mechanical properties. Fuel, 238, 483–492. https://doi.org/10.1016/j.fuel.2018.10.106
Sasol IPK + 8%v 1,3,5-Trimethylbenzene | Fuel doped with alkylbenzene | 8 | 0 | 8 | 92 | 0 | 92 | 1 |  | Romanczyk (2019) | Romanczyk, M., Ramirez Velasco, J. H., Xu, L., Vozka, P., Dissanayake, P., Wehde, K. E., Roe, N., Keating, E., Kilaz, G., Trice, R. W., Luning Prak, D. J., & Kenttämaa, H. (2019). The capability of organic compounds to swell acrylonitrile butadiene O-rings and their effects on O-ring mechanical properties. Fuel, 238, 483–492. https://doi.org/10.1016/j.fuel.2018.10.107
Sasol IPK + 8%v sec-Butylbenzene | Fuel doped with alkylbenzene | 8 | 0 | 8 | 92 | 0 | 92 | 0.9 |  | Romanczyk (2019) | Romanczyk, M., Ramirez Velasco, J. H., Xu, L., Vozka, P., Dissanayake, P., Wehde, K. E., Roe, N., Keating, E., Kilaz, G., Trice, R. W., Luning Prak, D. J., & Kenttämaa, H. (2019). The capability of organic compounds to swell acrylonitrile butadiene O-rings and their effects on O-ring mechanical properties. Fuel, 238, 483–492. https://doi.org/10.1016/j.fuel.2018.10.108
Sasol IPK + 8%v tert-Butylbenzene | Fuel doped with alkylbenzene | 8 | 0 | 8 | 92 | 0 | 92 | 0.7 |  | Romanczyk (2019) | Romanczyk, M., Ramirez Velasco, J. H., Xu, L., Vozka, P., Dissanayake, P., Wehde, K. E., Roe, N., Keating, E., Kilaz, G., Trice, R. W., Luning Prak, D. J., & Kenttämaa, H. (2019). The capability of organic compounds to swell acrylonitrile butadiene O-rings and their effects on O-ring mechanical properties. Fuel, 238, 483–492. https://doi.org/10.1016/j.fuel.2018.10.109
Sasol IPK + 8%v 1,2,4,5-Tetramethylbenzene | Fuel doped with alkylbenzene | 8 | 0 | 8 | 92 | 0 | 92 | 0.29 |  | Romanczyk (2019) | Romanczyk, M., Ramirez Velasco, J. H., Xu, L., Vozka, P., Dissanayake, P., Wehde, K. E., Roe, N., Keating, E., Kilaz, G., Trice, R. W., Luning Prak, D. J., & Kenttämaa, H. (2019). The capability of organic compounds to swell acrylonitrile butadiene O-rings and their effects on O-ring mechanical properties. Fuel, 238, 483–492. https://doi.org/10.1016/j.fuel.2018.10.110
Sasol IPK + 8%v Cyclohexene | Fuel doped with unsaturated cycloparaffin / cycloalkene | 0 | 0 | 0 | 92 | 8 | 100 | 1.7 |  | Romanczyk (2019) | Romanczyk, M., Ramirez Velasco, J. H., Xu, L., Vozka, P., Dissanayake, P., Wehde, K. E., Roe, N., Keating, E., Kilaz, G., Trice, R. W., Luning Prak, D. J., & Kenttämaa, H. (2019). The capability of organic compounds to swell acrylonitrile butadiene O-rings and their effects on O-ring mechanical properties. Fuel, 238, 483–492. https://doi.org/10.1016/j.fuel.2018.10.111
Sasol IPK + 8%v 1,5-Hexadiene | Fuel doped with unsaturated n-/iso-paraffin-like hydrocarbon | 0 | 0 | 0 | 100 | 0 | 100 | 1.5 |  | Romanczyk (2019) | Romanczyk, M., Ramirez Velasco, J. H., Xu, L., Vozka, P., Dissanayake, P., Wehde, K. E., Roe, N., Keating, E., Kilaz, G., Trice, R. W., Luning Prak, D. J., & Kenttämaa, H. (2019). The capability of organic compounds to swell acrylonitrile butadiene O-rings and their effects on O-ring mechanical properties. Fuel, 238, 483–492. https://doi.org/10.1016/j.fuel.2018.10.112
Sasol IPK + 8%v 1-Methylcyclohexene | Fuel doped with unsaturated cycloparaffin / cycloalkene | 0 | 0 | 0 | 92 | 8 | 100 | 0.6 |  | Romanczyk (2019) | Romanczyk, M., Ramirez Velasco, J. H., Xu, L., Vozka, P., Dissanayake, P., Wehde, K. E., Roe, N., Keating, E., Kilaz, G., Trice, R. W., Luning Prak, D. J., & Kenttämaa, H. (2019). The capability of organic compounds to swell acrylonitrile butadiene O-rings and their effects on O-ring mechanical properties. Fuel, 238, 483–492. https://doi.org/10.1016/j.fuel.2018.10.113
Sasol IPK + 8%v Cyclohexane | Fuel doped with cycloparaffin | 0 | 0 | 0 | 92 | 8 | 100 | 0.4 |  | Romanczyk (2019) | Romanczyk, M., Ramirez Velasco, J. H., Xu, L., Vozka, P., Dissanayake, P., Wehde, K. E., Roe, N., Keating, E., Kilaz, G., Trice, R. W., Luning Prak, D. J., & Kenttämaa, H. (2019). The capability of organic compounds to swell acrylonitrile butadiene O-rings and their effects on O-ring mechanical properties. Fuel, 238, 483–492. https://doi.org/10.1016/j.fuel.2018.10.114
Sasol IPK + 8%v n-Hexane | Fuel doped with n-paraffin | 0 | 0 | 0 | 100 | 0 | 100 | 0.02 |  | Romanczyk (2019) | Romanczyk, M., Ramirez Velasco, J. H., Xu, L., Vozka, P., Dissanayake, P., Wehde, K. E., Roe, N., Keating, E., Kilaz, G., Trice, R. W., Luning Prak, D. J., & Kenttämaa, H. (2019). The capability of organic compounds to swell acrylonitrile butadiene O-rings and their effects on O-ring mechanical properties. Fuel, 238, 483–492. https://doi.org/10.1016/j.fuel.2018.10.115
Sasol IPK + 0.02%v Phenol | Fuel doped with oxygenated aromatic | 0 | 0 | 0.02 | 99.98 | 0 | 99.98 | 1 |  | Romanczyk (2019) | Romanczyk, M., Ramirez Velasco, J. H., Xu, L., Vozka, P., Dissanayake, P., Wehde, K. E., Roe, N., Keating, E., Kilaz, G., Trice, R. W., Luning Prak, D. J., & Kenttämaa, H. (2019). The capability of organic compounds to swell acrylonitrile butadiene O-rings and their effects on O-ring mechanical properties. Fuel, 238, 483–492. https://doi.org/10.1016/j.fuel.2018.10.116
Note on E5: Tara Colleen Housen: Oldani, A. L., Solecki, A. E., & Lee, T. (2024). Evaluation of physicochemical variability of sustainable aviation fuels. Frontiers in Energy Research, 12, 1370172. https://doi.org/10.3389/fenrg.2024.1370172